## allselec
Horiz | Area | Point | SiO2 | FeO | MgO | Al2O3 | TiO2 | Cr2O3 | MnO | CoO | NiO | Total | Material
R5NHM | 1 | 8 | 21.85 | 13.28 | 14.7 | 6.83 | 0.8 | 0.25 | 0.04 | 0.02 | 8.29 | 66.43 | chlo R5
R5NHM | 1 | 12 | 22.55 | 21.88 | 10.9 | 3.86 | 0.37 | 0.16 | 0.14 | 0.05 | 6.76 | 67.18 | chlo R5
R5NHM | 3 | 5 | 25.62 | 13.03 | 16.68 | 6.59 | 0.53 | 0.22 | 0 | 0.03 | 5.81 | 68.71 | chlo R5
R5NHM | 3 | 12 | 27.9 | 8.73 | 22.4 | 5.91 | 0.28 | 0.07 | 0.05 | 0.03 | 4 | 69.54 | chlo R5
R5NHM | 5 | 5 | 22.26 | 15.71 | 14.24 | 7.79 | 1.85 | 0.31 | 0 | 0.02 | 8.24 | 70.52 | chlo R5
R5NHM | 3 | 20 | 28.02 | 10.08 | 19.01 | 6.93 | 0.66 | 0.2 | 0.09 | 0.03 | 5.52 | 70.96 | chlo R5
R5NHM | 5 | 6 | 21.54 | 17.92 | 13.67 | 8.26 | 1.78 | 0.39 | 0 | 0 | 8.83 | 72.51 | chlo R5
R5NHM | 5 | 8 | 22.83 | 18.33 | 13.5 | 7.15 | 2.17 | 0.36 | 0.04 | 0.01 | 8.9 | 73.37 | chlo R5
R5NHM | 3 | 21 | 27.92 | 11.43 | 22.93 | 7.05 | 0.56 | 0.24 | 0.05 | 0.01 | 3.11 | 73.47 | chlo R5
R5NHM | 3 | 7 | 28.66 | 12.92 | 18.99 | 7.04 | 0.48 | 0.2 | 0.03 | 0.04 | 6.6 | 75.13 | chlo R5
R5NHM | 1 | 7 | 27.09 | 18.91 | 14.71 | 6.02 | 0.73 | 0.21 | 0.07 | 0.04 | 7.27 | 75.78 | chlo R5
R5NHM | 1 | 6 | 27.99 | 14.4 | 16.58 | 7.4 | 0.77 | 0.16 | 0.06 | 0.05 | 8.1 | 76.2 | chlo R5
R5NHM | 3 | 18 | 30.96 | 10.61 | 18.51 | 7.35 | 0.78 | 0.17 | 0 | 0.04 | 7.86 | 76.57 | chlo R5
R5NHM | 3 | 13 | 30.93 | 10.01 | 22.76 | 6.06 | 0.29 | 0.08 | 0.06 | 0.01 | 6.17 | 76.62 | chlo R5
R5NHM | 3 | 11 | 27.79 | 17.8 | 19.18 | 4.15 | 0.29 | 0.08 | 0.06 | 0.02 | 7.3 | 76.81 | chlo R5
R5NHM | 5 | 7 | 25.48 | 16.47 | 15.31 | 8.76 | 1.93 | 0.34 | 0.03 | 0.01 | 8.88 | 77.3 | chlo R5
R5NHM | 3 | 19 | 29.53 | 11.09 | 19.88 | 9.66 | 0.76 | 0.15 | 0 | 0.04 | 6.5 | 78.15 | chlo R5
R5NHM | 5 | 9 | 25.42 | 17.84 | 15.24 | 8.59 | 1.82 | 0.33 | 0.04 | 0.01 | 9.59 | 79.14 | chlo R5
R5NHM | 5 | 3 | 24.01 | 18.89 | 15.59 | 10.02 | 2.1 | 0.35 | 0.05 | 0 | 9.43 | 80.64 | chlo R5
R5NHM | 1 | 11 | 27.17 | 25.4 | 15.03 | 4.9 | 0.35 | 0.13 | 0.09 | 0.04 | 7.1 | 80.8 | chlo R5
R5NHM | 3 | 25 | 27.38 | 21.74 | 19.4 | 3.79 | 0.33 | 0.21 | 0.04 | 0.04 | 7.91 | 81.04 | chlo R5
R5NHM | 1 | 9 | 32.29 | 8.69 | 22.78 | 8.87 | 0.85 | 0.18 | 0.07 | 0.02 | 6.47 | 81.19 | chlo R5
R5NHM | 3 | 22 | 33.91 | 9.07 | 22.09 | 8.26 | 0.86 | 0.18 | 0.06 | 0.02 | 6.38 | 81.46 | chlo R5
R5NHM | 2 | 20 | 30.84 | 13.38 | 23.29 | 7.07 | 0.36 | 0.22 | 0.08 | 0.04 | 7.27 | 82.65 | chlo R5
R5NHM | 1 | 10 | 30.86 | 10.5 | 22.21 | 10.14 | 0.72 | 0.2 | 0.1 | 0.03 | 7.23 | 82.94 | chlo R5
R5NHM | 3 | 24 | 29.97 | 16.9 | 24.15 | 4.82 | 0.28 | 0.16 | 0.05 | 0.03 | 6.52 | 83.13 | chlo R5
R5NHM | 3 | 8 | 33.08 | 12.38 | 20.01 | 8.31 | 0.52 | 0.19 | 0.04 | 0.03 | 8.75 | 83.52 | chlo R5
R5NHM | 3 | 1 | 34.3 | 8.15 | 22.67 | 9.26 | 1.09 | 0.26 | 0 | 0.03 | 7.43 | 83.6 | chlo R5
R5NHM | 3 | 3 | 35.35 | 6.88 | 23.46 | 9.88 | 1.42 | 0.22 | 0 | 0.02 | 6.33 | 84.03 | chlo R5
R5NHM | 3 | 4 | 34.45 | 6.74 | 23.29 | 10.49 | 1.49 | 0.29 | 0 | 0.02 | 6.93 | 84.06 | chlo R5
R5NHM | 3 | 26 | 31.12 | 14.09 | 23.85 | 4.86 | 0.33 | 0.1 | 0.06 | 0.06 | 9.83 | 84.48 | chlo R5
R5NHM | 4 | 1 | 38.63 | 4.79 | 25.11 | 9.09 | 1.28 | 0.24 | 0.04 | 0 | 5.05 | 84.72 | chlo R5
R5NHM | 3 | 9 | 32.36 | 15.65 | 27.44 | 4.72 | 0.31 | 0.09 | 0.05 | 0.02 | 4.26 | 84.99 | chlo R5
R5NHM | 3 | 23 | 31.64 | 14.11 | 25.34 | 6.52 | 0.33 | 0.12 | 0.09 | 0.04 | 6.73 | 85.13 | chlo R5
R5NHM | 1 | 4 | 31.85 | 16.47 | 20.22 | 6.72 | 0.44 | 0.09 | 0.06 | 0.04 | 8.25 | 85.23 | chlo R5
R5NHM | 5 | 4 | 29.76 | 12.08 | 18.95 | 11.53 | 2.08 | 0.21 | 0.04 | 0.01 | 10.37 | 85.3 | chlo R5
R5NHM | 3 | 2 | 35.52 | 7.28 | 23.59 | 10.39 | 1.36 | 0.25 | 0 | 0.02 | 6.6 | 85.43 | chlo R5
R5NHM | 1 | 5 | 32.88 | 15.19 | 20.4 | 6.82 | 0.44 | 0.09 | 0.05 | 0.06 | 8.7 | 85.54 | chlo R5
R5NHM | 3 | 10 | 31.66 | 14.55 | 27.58 | 5.9 | 0.25 | 0.1 | 0.06 | 0.01 | 5.43 | 85.6 | chlo R5
R5NHM | 3 | 14 | 29.18 | 22.89 | 20.21 | 4.31 | 0.27 | 0.18 | 0.06 | 0.05 | 8.25 | 85.61 | chlo R5
R5NHM | 5 | 2 | 28.76 | 17.57 | 17.38 | 10.59 | 2.07 | 0.39 | 0.04 | 0.01 | 9 | 86.18 | chlo R5
R5NHM | 4 | 3 | 35.46 | 12.74 | 22.83 | 6.32 | 0.32 | 0.22 | 0.14 | 0.07 | 7.9 | 86.24 | chlo R5
R5NHM | 5 | 10 | 29.09 | 17.11 | 17.67 | 11.09 | 1.69 | 0.41 | 0.04 | 0.01 | 9.78 | 87.18 | chlo R5
R5NHM | 5 | 1 | 29.39 | 15.9 | 18 | 11.43 | 2.45 | 0.32 | 0.04 | 0.01 | 9.4 | 87.26 | chlo R5
R5NHM | 4 | 4 | 35.4 | 10.53 | 22.25 | 7.63 | 0.45 | 0.2 | 0.08 | 0.07 | 10.91 | 87.8 | chlo R5
R5NHM | 4 | 6 | 33.41 | 11.94 | 25.15 | 7.37 | 0.46 | 0.14 | 0.11 | 0.05 | 9.8 | 88.7 | chlo R5
R5NHM | 4 | 2 | 39.92 | 4.25 | 27.43 | 11.12 | 1.38 | 0.24 | 0 | 0 | 4.27 | 89.26 | chlo R5
R5NHM | 4 | 5 | 38.31 | 5.52 | 27.56 | 11.33 | 1.09 | 0.26 | 0.06 | 0.04 | 5.66 | 90.14 | chlo R5
R5UFRJ | EDS14 | EDS14_03 | 36.507 | 3.855 | 22.764 | 8.847 | 1.275 | 0.151 | 0.062 | 0.198 | 3.498 | 77.53 | chlo R5
R5UFRJ | EDS6 | EDS6_07 | 30.976 | 11.315 | 24.599 | 8.737 | 0.85 | 0.461 | 0.175 | 0.333 | 3.723 | 81.326 | chlo R5
R5UFRJ | EDS11 | EDS11_02 | 32.254 | 4.514 | 29.414 | 8.594 | 0.479 | 0.202 | 0.123 | 0.47 | 5.77 | 82.769 | chlo R5
R5UFRJ | EDS13 | EDS13_02 | 37.877 | 3.682 | 24.279 | 10.332 | 1.036 | 0.11 | 0.097 | 0 | 5.781 | 83.397 | chlo R5
R5UFRJ | EDS6 | EDS6_08 | 34.248 | 8.713 | 23.49 | 8.724 | 0.446 | 0.753 | 0.129 | 0.279 | 7.795 | 84.842 | chlo R5
R5UFRJ | EDS10 | EDS10_03 | 31.14 | 14.387 | 23.315 | 8.399 | 0.772 | 0.279 | 0.122 | 0.392 | 5.886 | 84.965 | chlo R5
R5UFRJ | EDS13 | EDS13_01 | 41.894 | 3.603 | 23.309 | 10.979 | 1.454 | 0.181 | 0.03 | 0 | 3.294 | 85.029 | chlo R5
R5UFRJ | EDS10 | EDS10_01 | 35.288 | 6.595 | 21.828 | 9.706 | 0.737 | 0.232 | 0.066 | 0.521 | 9.718 | 85.298 | chlo R5
R5UFRJ | EDS11 | EDS11_01 | 39.431 | 3.57 | 23.746 | 11.966 | 1.581 | 0.397 | 0.115 | 0 | 4.53 | 86.318 | chlo R5
R5UFRJ | EDS5 | EDS5_05 | 33.093 | 9.192 | 21.942 | 10.329 | 0.766 | 0.133 | 0.042 | 0.432 | 10.433 | 86.637 | chlo R5
R5UFRJ | EDS10 | EDS10_02 | 35.17 | 7.804 | 24.669 | 10.184 | 0.977 | 0.281 | 0.045 | 0.356 | 7.229 | 87.007 | chlo R5
R5UFRJ | EDS8 | EDS8_05 | 35.257 | 8.642 | 23.869 | 9.133 | 0.889 | 0.445 | 0.089 | 0.088 | 8.628 | 87.346 | chlo R5
R5UFRJ | EDS14 | EDS14_04 | 37.153 | 10.706 | 21.604 | 8.016 | 0.363 | 0.133 | 0.027 | 0.527 | 9.704 | 88.402 | chlo R5
R5UFRJ | EDS6 | EDS6_09 | 38.288 | 8.398 | 26.19 | 9.708 | 0.642 | 0.263 | 0.128 | 0.179 | 5.456 | 89.613 | chlo R5
R5UFRJ | EDS9 | EDS9_01 | 36.418 | 9.393 | 24.85 | 8.94 | 0.735 | 0.399 | 0.073 | 0.318 | 8.651 | 90.133 | chlo R5
R6 | SF4 | NGCD-18 | 31.98271 | 6.619676 | 22.36777 | 7.53897 | 0.517089 | 0.1607717 | 0.2065956 | 0 | 3.066782 | 72.63919 | chlo R6
R6 | SF4 | NGCD-18 | 27.87524 | 11.56656 | 20.42779 | 6.613132 | 0.6004904 | 0.08769366 | 0.1420344 | 0.1652935 | 7.940548 | 75.44676 | chlo R6
R6 | SF4 | NGCD-18 | 25.56478 | 21.47463 | 19.48267 | 6.764289 | 0.4503678 | 0.1607717 | 0.23242 | 0.1017191 | 2.125115 | 76.41068 | chlo R6
R6 | SF4 | NGCD-18 | 33.13794 | 7.577599 | 23.01443 | 8.993859 | 0.9007356 | 0.2192341 | 0.3615422 | 0 | 2.595948 | 76.8693 | chlo R6
R6 | SF4 | NGCD-18 | 35.55537 | 4.546559 | 23.5616 | 10.12754 | 1.084219 | 0.1461561 | 0.07747334 | 0 | 1.985137 | 77.14001 | chlo R6
R6 | SF5 | SFDD-308-02 | 27.93941 | 5.347211 | 18.22252 | 14.09542 | 1.601308 | 0.1169249 | 0.07747334 | 0 | 9.620279 | 77.16739 | chlo R6
R6 | SF4 | NGCD-18 | 36.51806 | 4.246315 | 24.05903 | 9.674067 | 0.9007356 | 0.2192341 | 0 | 0.01271488 | 1.959686 | 77.60332 | chlo R6
R6 | SF4 | NGCD-18 | 33.73695 | 7.863546 | 23.22998 | 8.974965 | 0.7005721 | 0.07307805 | 0.01291222 | 0.1144339 | 2.901354 | 77.63577 | chlo R6
R6 | SF5 | SFDD-308-02 | 21.28615 | 19.37292 | 15.18819 | 12.01701 | 2.135077 | 0.4823151 | 0 | 0.1144339 | 7.215209 | 77.85175 | chlo R6
R6 | SF4 | NGCD-18 | 31.19117 | 10.07964 | 24.29116 | 7.236656 | 0.4003269 | 0.08769366 | 0.01291222 | 0.1017191 | 4.517459 | 77.94426 | chlo R6
R6 | SF4 | NGCD-18 | 36.64641 | 4.389288 | 23.92638 | 9.938592 | 1.034178 | 0.1900029 | 0.11621 | 0.02542976 | 1.921511 | 78.26745 | chlo R6
R6 | SF4 | NGCD-18 | 34.29317 | 6.76265 | 22.91494 | 9.296174 | 0.633851 | 0.1900029 | 0.09038556 | 0 | 5.115545 | 79.43561 | chlo R6
R6 | SF4 | NGCD-18 | 33.84392 | 4.446478 | 22.46725 | 11.6958 | 3.869827 | 1.081555 | 0.06456111 | 0.07628929 | 2.201466 | 79.79819 | chlo R6
R6 | SF4 | NGCD-18 | 34.29317 | 4.27491 | 22.11905 | 12.50827 | 3.803106 | 0.935399 | 0 | 0 | 1.972412 | 79.98873 | chlo R6
R6 | SF4 | NGCD-18 | 34.44292 | 4.289207 | 22.50041 | 12.0359 | 3.652983 | 0.8184741 | 0 | 0 | 2.366894 | 80.17522 | chlo R6
R6 | SF4 | NGCD-18 | 32.71008 | 10.20831 | 25.70055 | 8.653755 | 0.633851 | 0.01461561 | 0.2840689 | 0 | 2.354169 | 80.61537 | chlo R6
R6 | SF4 | NGCD-18 | 33.37327 | 10.8088 | 23.27972 | 9.107227 | 1.017498 | 0.1753873 | 0.07747334 | 0.08900417 | 2.837728 | 80.91643 | chlo R6
R6 | SF4 | NGCD-18 | 36.92453 | 5.290022 | 25.05389 | 9.957487 | 0.5337692 | 0.1461561 | 0.11621 | 0 | 3.066782 | 81.11682 | chlo R6
R6 | SF5 | SFDD-308-02 | 29.67226 | 5.204238 | 20.11275 | 14.64336 | 1.73475 | 0.1315405 | 0.07747334 | 0.1017191 | 10.43469 | 82.33153 | chlo R6
R6 | SF4 | NGCD-18 | 32.17525 | 7.834951 | 21.68795 | 10.94001 | 3.269337 | 0.9938614 | 0.07747334 | 0.01271488 | 5.675456 | 82.80108 | chlo R6
R6 | SF5 | SFDD-308-02 | 23.55383 | 19.43011 | 17.39347 | 12.28153 | 2.31856 | 0.4384683 | 0 | 0.1398637 | 8.0678 | 83.75996 | chlo R6
R6 | SF5 | SFDD-308-02 | 30.80609 | 6.076376 | 22.01957 | 13.62305 | 2.151757 | 0.263081 | 0 | 0.1271488 | 10.95643 | 86.11499 | chlo R6
R6 | SF4 | NGCD-18 | 33.84392 | 9.836581 | 24.58962 | 9.23949 | 0.4336875 | 0 | 0.1032978 | 0.1144339 | 7.991449 | 86.19199 | chlo R6
R7 | SF4 | NGCD-20 | 32.9454 | 5.232832 | 21.87034 | 7.841285 | 0.5337692 | 0.1461561 | 0.06456111 | 0.02542976 | 1.705182 | 70.46085 | chlo R7
R7 | SF4 | NGCD-20 | 33.65138 | 4.232017 | 21.75427 | 8.464809 | 1.084219 | 0.1023093 | 0.05164889 | 0 | 1.565204 | 70.98981 | chlo R7
R7 | SF4 | NGCD-20 | 33.86531 | 4.575154 | 22.69939 | 8.10581 | 0.8006539 | 0.1900029 | 0.06456111 | 0.06357441 | 2.010587 | 72.41312 | chlo R7
R7 | SF4 | NGCD-20 | 34.12203 | 4.360694 | 22.69939 | 8.597071 | 0.9507765 | 0.2192341 | 0 | 0.08900417 | 1.450677 | 72.6353 | chlo R7
R7 | SF4 | NGCD-20 | 34.31456 | 4.475073 | 22.53358 | 9.088333 | 1.100899 | 0.2192341 | 0 | 0.01271488 | 1.476127 | 73.26147 | chlo R7
R7 | SF4 | NGCD-20 | 35.27725 | 4.546559 | 23.39579 | 8.408125 | 0.867375 | 0.1900029 | 0.11621 | 0 | 1.87061 | 74.67193 | chlo R7
R7 | SF4 | NGCD-20 | 35.1275 | 4.43218 | 23.74399 | 8.974965 | 1.100899 | 0.3069278 | 0 | 0 | 1.62883 | 75.41324 | chlo R7
R7 | SF4 | NGCD-20 | 34.07924 | 5.661753 | 24.47355 | 8.483703 | 0.867375 | 0.05846244 | 0.2969811 | 0 | 1.679731 | 75.77911 | chlo R7
R7 | SF4 | NGCD-20 | 36.21855 | 4.332099 | 23.74399 | 8.899386 | 0.9507765 | 0.1753873 | 0 | 0 | 1.883335 | 76.23151 | chlo R7
R7 | SF4 | NGCD-20 | 29.45833 | 15.31247 | 23.01443 | 6.499764 | 0.4503678 | 0.5261619 | 0.1678589 | 0.01271488 | 1.323425 | 77.20741 | chlo R7
R7 | SF4 | NGCD-20 | 37.15985 | 4.389288 | 24.93782 | 8.710439 | 0.4837284 | 0 | 0 | 0.03814464 | 1.667006 | 77.46869 | chlo R7
R7NHM | 4 | 13 | 20.87983 | 34.46515 | 2.819041 | 2.871928 | 1.835325 | 0.7307726 | 0.05164877 | 0.01271478 | 2.46882 | 66.293 | chlo R7
R7NHM | 2 | 22 | 24.62365 | 10.1595 | 12.80176 | 8.445735 | 0.8509234 | 0.04384635 | 4.338496 | 0.3178694 | 4.046829 | 66.55595 | chlo R7
R7NHM | 4 | 11 | 30.27148 | 28.08653 | 4.245145 | 3.136448 | 0.8008691 | 0.4238481 | 0.01291219 | 0 | 1.565283 | 68.74226 | chlo R7
R7NHM | 3 | 11 | 31.66204 | 9.387896 | 16.78159 | 6.801935 | 2.702933 | 0.0292309 | 0.07747315 | 0.01271478 | 2.596079 | 71.66173 | chlo R7
R7NHM | 4 | 6 | 36.73225 | 13.97896 | 14.6756 | 4.47794 | 0.3336954 | 0.1315391 | 0.03873658 | 0 | 1.476202 | 71.99729 | chlo R7
R7NHM | 2 | 20 | 34.05809 | 11.63842 | 11.77364 | 6.008376 | 1.685162 | 0.04384635 | 0.7618193 | 0.05085911 | 5.255788 | 72.22977 | chlo R7
R7NHM | 4 | 8 | 27.12667 | 12.62865 | 19.41822 | 9.881699 | 0.9343473 | 0.1023082 | 0.1162097 | 0 | 2.163399 | 72.53313 | chlo R7
R7NHM | 4 | 2 | 30.93467 | 20.30615 | 11.35908 | 8.237899 | 0.3170107 | 0.2484627 | 0.06456096 | 0.01271478 | 1.717994 | 73.42627 | chlo R7
R7NHM | 4 | 4 | 34.55013 | 19.36736 | 13.39874 | 3.911112 | 0.3503802 | 0.2192318 | 0.06456096 | 0 | 1.641638 | 73.65706 | chlo R7
R7NHM | 4 | 10 | 37.05314 | 16.60243 | 13.71381 | 4.459046 | 1.334782 | 0.1169236 | 0.05164877 | 0 | 1.51438 | 74.97209 | chlo R7
R7NHM | 4 | 5 | 36.36856 | 14.27475 | 17.64388 | 6.518521 | 0.216902 | 0.16077 | 0.1032975 | 0 | 1.756171 | 77.29702 | chlo R7
R7NHM | 4 | 9 | 32.88146 | 16.25521 | 18.65542 | 7.085349 | 0.9844016 | 0.1315391 | 0.07747315 | 0.01271478 | 2.087044 | 78.27241 | chlo R7
R7NHM | 4 | 1 | 35.14914 | 13.68318 | 20.69508 | 8.237899 | 0.1668477 | 0.1461545 | 0.1032975 | 0 | 1.88343 | 80.24693 | chlo R7
R7NHM | 1 | 11 | 37.98 | 9.38 | 17.09 | 8 | 1.81 | 0.02 | 0.37 | 0.03 | 4.45 | 80.6 | chlo R7
R7NHM | 2 | 18 | 28.47444 | 10.90539 | 22.51917 | 12.20569 | 1.50163 | 0.0292309 | 0.1936829 | 0.01271478 | 4.148636 | 80.97234 | chlo R7
R7NHM | 1 | 4 | 34.45 | 23.94 | 13.05 | 7.41 | 0.51 | 0.07 | 0.25 | 0.02 | 2.14 | 82.24 | chlo R7
R7NHM | 4 | 7 | 33.00982 | 18.80151 | 18.80466 | 8.823621 | 0.4171193 | 0.1900009 | 0.1162097 | 0 | 2.112496 | 82.53501 | chlo R7
R7NHM | 3 | 7 | 34.42177 | 9.503637 | 22.2041 | 11.80891 | 3.153422 | 0.0292309 | 0.09038534 | 0.01271478 | 1.361669 | 83.52407 | chlo R7
R7NHM | 1 | 10 | 27.06 | 11.76 | 26.73 | 12.61 | 1.87 | 0.05 | 0.29 | 0.03 | 3.25 | 84.03 | chlo R7
R7NHM | 1 | 9 | 36.01 | 9.13 | 23.09 | 11.32 | 2.07 | 0.02 | 0.1 | 0.01 | 2.64 | 84.77 | chlo R7
R7NHM | 3 | 2 | 41.93081 | 9.580797 | 18.85441 | 9.447131 | 2.335868 | 0.0292309 | 0.07747315 | 0.01271478 | 1.845252 | 84.88325 | chlo R7
R7NHM | 1 | 8 | 33.71 | 8.67 | 22.75 | 13.5 | 2.34 | 0.04 | 0.17 | 0 | 2.13 | 85.19 | chlo R7
R7NHM | 1 | 1 | 37.13 | 10.1 | 20.57 | 10.43 | 1.86 | 0.02 | 0.16 | 0.01 | 4.58 | 85.85 | chlo R7
R7NHM | 1 | 7 | 37.26 | 8.52 | 23.12 | 11.57 | 2.43 | 0.02 | 0.17 | 0 | 2.22 | 86.09 | chlo R7
R7NHM | 2 | 17 | 35.6198 | 9.143553 | 23.04981 | 11.10983 | 1.985488 | 0.01461545 | 0.2195073 | 0.02542956 | 4.212266 | 86.28822 | chlo R7
R7NHM | 2 | 19 | 28.81674 | 9.619378 | 26.61507 | 13.96286 | 1.551684 | 0.04384635 | 0.2195073 | 0 | 5.777549 | 86.66105 | chlo R7
R7NHM | 2 | 16 | 32.58195 | 10.44243 | 25.00656 | 11.73334 | 2.002173 | 0.04384635 | 0.2324195 | 0 | 4.174088 | 86.93425 | chlo R7
R7NHM | 2 | 15 | 35.96209 | 9.747979 | 22.66841 | 11.79002 | 2.252444 | 0.0292309 | 0.335717 | 0.01271478 | 3.041485 | 87.73132 | chlo R7
R7NHM | 2 | 14 | 35.08496 | 9.310735 | 23.56387 | 12.1868 | 2.469346 | 0.04384635 | 0.3873658 | 0.02542956 | 2.96513 | 88.02666 | chlo R7
R7NHM | 1 | 2 | 36.74 | 9.43 | 21.83 | 13.06 | 2.13 | 0.04 | 0.15 | 0.02 | 3.4 | 88.28 | chlo R7
R7NHM | 3 | 9 | 38.82879 | 9.503637 | 22.93373 | 11.29877 | 3.019944 | 0.0292309 | 0.07747315 | 0 | 2.163399 | 88.82118 | chlo R7
R7NHM | 1 | 3 | 37.45 | 10.23 | 22.96 | 11.64 | 1.89 | 0.03 | 0.14 | 0.02 | 3.37 | 89.42 | chlo R7
R7NHM | 2 | 21 | 34.978 | 10.01804 | 23.39804 | 12.09233 | 1.902064 | 0.04384635 | 0.7618193 | 0.03814433 | 5.077626 | 89.47201 | chlo R7
R7NHM | 3 | 8 | 39.68452 | 9.002092 | 23.69653 | 11.8656 | 3.069998 | 0.01461545 | 0.09038534 | 0 | 1.272588 | 89.5203 | chlo R7
R7NHM | 1 | 6 | 38.62 | 9.21 | 23.87 | 11.97 | 2.81 | 0.03 | 0.1 | 0.01 | 2.16 | 90.04 | chlo R7
R7NHM | 1 | 5 | 37.08 | 9.52 | 23.96 | 12.55 | 2.87 | 0.03 | 0.11 | 0.01 | 2.26 | 90.16 | chlo R7
R7NHM | 3 | 3 | 42.87211 | 8.899211 | 22.32017 | 10.69415 | 2.55277 | 0.0292309 | 0.07747315 | 0 | 1.476202 | 90.22644 | chlo R7
R7NHM | 2 | 1 | 32.15409 | 10.36527 | 24.2935 | 14.60527 | 1.668477 | 0.04384635 | 0.4390145 | 0.02542956 | 5.71392 | 90.52302 | chlo R7
SFDD17R7 | EDS10 | EDS10_P4 | 31.922 | 2.972 | 19.558 | 8.242 | 1.973 | 0.389 | 0.018 | 0.093 | 1.811 | 66.978 | chlo R7
SFDD17R7 | EDS6 | EDS6_P1 | 19.174 | 27.36 | 10.846 | 4.867 | 1.48 | 0.545 | 0.06 | 0.121 | 3.651 | 68.104 | chlo R7
SFDD17R7 | EDS17 | EDS17_P3 | 25.261 | 13.483 | 15.366 | 7.461 | 1.149 | 0.131 | 0.037 | 0.424 | 5.65 | 68.996 | chlo R7
SFDD17R7 | EDS15 | EDS15_P1 | 19.445 | 32.037 | 8.805 | 4.087 | 1.037 | 0.257 | 0.06 | 0.678 | 2.904 | 69.31 | chlo R7
SFDD17R7 | EDS17 | EDS17_P5 | 28.04 | 11.058 | 17.342 | 8.237 | 2.422 | 0.159 | 0.149 | 0 | 1.971 | 69.378 | chlo R7
SFDD17R7 | EDS14 | EDS14_P6 | 30.141 | 10.24 | 17.91 | 8.438 | 1.105 | 0.156 | 0.069 | 0.327 | 4.825 | 73.221 | chlo R7
SFDD17R7 | EDS15 | EDS15_P2 | 26.677 | 18.53 | 16.007 | 6.864 | 1.544 | 0.125 | 0.098 | 0 | 4.854 | 74.722 | chlo R7
SFDD17R7 | EDS13 | EDS13_P1 | 30.067 | 8.845 | 21.664 | 8.449 | 1.19 | 0.142 | 0.071 | 0.11 | 4.203 | 74.741 | chlo R7
SFDD17R7 | EDS4 | EDS4_P4 | 31.744 | 11.953 | 18.414 | 8.152 | 2.123 | 0.1 | 0.099 | 0.138 | 3.44 | 76.163 | chlo R7
SFDD17R7 | EDS14 | EDS14_P8 | 29.973 | 12.489 | 19.452 | 9.593 | 1.996 | 0.115 | 0.1 | 0 | 2.555 | 76.328 | chlo R7
SFDD17R7 | EDS3 | EDS3_P2 | 25.645 | 20.61 | 16.246 | 7.286 | 2.265 | 0.513 | 0.106 | 0 | 4.076 | 76.747 | chlo R7
SFDD17R7 | EDS17 | EDS17_P4 | 22.897 | 28.52 | 13.499 | 5.937 | 2.496 | 0.572 | 0.039 | 0 | 4.868 | 78.876 | chlo R7
SFDD17R7 | EDS10 | EDS10_P6 | 38.065 | 3.408 | 24.314 | 10.666 | 1.858 | 0.391 | 0.025 | 0 | 1.334 | 80.102 | chlo R7
SFDD17R7 | EDS10 | EDS10_P8 | 38.875 | 3.082 | 25.083 | 10.793 | 1.864 | 0.437 | 0.023 | 0.063 | 1.291 | 81.542 | chlo R7
SFDD17R7 | EDS10 | EDS10_P1 | 37.828 | 3.378 | 26.829 | 10.616 | 1.758 | 0.4 | 0 | 0 | 1.473 | 82.282 | chlo R7
SFDD17R7 | EDS3 | EDS3_P3 | 29.071 | 20.877 | 17.676 | 8.486 | 2.388 | 0.375 | 0.123 | 0 | 4.304 | 83.344 | chlo R7
SFDD17R7 | EDS4 | EDS4_P3 | 33.692 | 13.773 | 19.182 | 10.547 | 2.081 | 0.204 | 0.092 | 0 | 4.578 | 84.149 | chlo R7
SFDD17R7 | EDS10 | EDS10_P5 | 39.959 | 3.081 | 26.292 | 10.902 | 2.06 | 0.393 | 0 | 0.129 | 1.396 | 84.23 | chlo R7
SFDD17R7 | EDS3 | EDS3_P1 | 34.539 | 14.109 | 20.102 | 10.305 | 2.866 | 0.119 | 0.159 | 0.16 | 2.414 | 84.802 | chlo R7
SFDD17R7 | EDS10 | EDS10_P7 | 42.087 | 2.707 | 25.172 | 11.383 | 1.966 | 0.405 | 0.017 | 0 | 1.293 | 85.03 | chlo R7
SFDD17R7 | EDS9 | EDS9_P5 | 39.798 | 3.586 | 27.242 | 11.286 | 1.808 | 0.332 | 0.003 | 0.002 | 2.348 | 86.437 | chlo R7
SFDD17R7 | EDS10 | EDS10_P2 | 42.755 | 2.915 | 25.605 | 12.215 | 1.871 | 0.361 | 0.004 | 0.217 | 1.176 | 87.142 | chlo R7
R8 | SF3 | SFDD-308-5(A) | 31.23396 | 9.865176 | 19.58216 | 1.511573 | 0.08340144 | 0.05846244 | 0.06456111 | 0.07628929 | 6.413519 | 69.88187 | chlo R8
R8 | SF3 | SFDD-308-5(A) | 30.99863 | 10.07964 | 19.83087 | 1.511573 | 0.01668029 | 0.1169249 | 0 | 0.02542976 | 6.668024 | 70.0365 | chlo R8
R8 | SF3 | SFDD-308-5(A) | 32.30361 | 9.607824 | 21.09103 | 1.70052 | 0.1334423 | 0.01461561 | 0.05164889 | 0.1017191 | 6.019037 | 71.81842 | chlo R8
R8 | SF3 | SFDD-308-5(A) | 33.35187 | 10.20831 | 21.65478 | 1.398205 | 0.2001635 | 0.05846244 | 0 | 0.06357441 | 6.337168 | 74.20795 | chlo R8
R8 | SF5 | SFDD-308-5(B) | 34.87079 | 12.29573 | 19.11789 | 5.422768 | 3.135894 | 0.263081 | 0.9038556 | 0 | 1.425227 | 77.56542 | chlo R8
R8 | SF3 | SFDD-308-5(A) | 35.25586 | 9.107416 | 23.34605 | 2.021729 | 0.2168438 | 0.08769366 | 0.1420344 | 0 | 6.451695 | 77.63315 | chlo R8
R8 | SF5 | SFDD-308-5(B) | 34.87079 | 5.318617 | 22.28486 | 11.16675 | 3.302697 | 0.8769366 | 0.01291222 | 0 | 1.616105 | 79.47375 | chlo R8
R8 | SF3 | SFDD-308-5(A) | 35.72651 | 10.53715 | 23.47869 | 1.794993 | 0.2502043 | 0.1315405 | 0.01291222 | 0.1017191 | 6.477145 | 79.56268 | chlo R8
R8 | SF5 | SFDD-308-5(B) | 33.43745 | 5.432995 | 23.52844 | 12.56495 | 3.819786 | 1.037708 | 0 | 0 | 1.399776 | 81.33047 | chlo R8
R8 | SF3 | SFDD-308-5(A) | 36.32552 | 10.95178 | 24.77201 | 2.153991 | 0.1000817 | 0.07307805 | 0.03873667 | 0.1398637 | 6.388069 | 82.01486 | chlo R8
R8 | SF5 | SFDD-308-5(B) | 38.95687 | 7.062894 | 21.57188 | 10.2598 | 2.435322 | 0.6869336 | 0.1291222 | 0.03814464 | 1.157997 | 82.31244 | chlo R8
R8 | SF5 | SFDD-308-5(B) | 35.61954 | 5.261427 | 22.8652 | 11.82806 | 5.054128 | 0.8330897 | 0 | 0.07628929 | 0.967118 | 82.57907 | chlo R8
R8 | SF5 | SFDD-308-5(B) | 36.30412 | 4.746722 | 23.79373 | 12.22485 | 3.903188 | 0.935399 | 0 | 0.07628929 | 1.310699 | 83.34994 | chlo R8
R8 | SF5 | SFDD-308-5(B) | 38.35786 | 11.83821 | 29.54734 | 1.171469 | 0.08340144 | 0.2046185 | 0.1291222 | 0.1144339 | 2.328718 | 83.95605 | chlo R8
R8 | SF5 | SFDD-308-5(B) | 36.32552 | 5.032669 | 23.84348 | 12.30043 | 4.203433 | 1.023093 | 0.1032978 | 0.07628929 | 1.170722 | 84.18502 | chlo R8
R8 | SF5 | SFDD-308-5(B) | 36.77477 | 5.204238 | 23.32946 | 11.96032 | 5.120849 | 0.8330897 | 0.09038556 | 0.1017191 | 1.081645 | 84.49648 | chlo R8
R8 | SF5 | SFDD-308-5(B) | 32.71008 | 8.607009 | 25.43525 | 12.52716 | 2.218478 | 0.6869336 | 0.11621 | 0.07628929 | 2.048763 | 84.64359 | chlo R8
R8 | SF5 | SFDD-308-5(B) | 35.81208 | 5.032669 | 24.24142 | 12.67832 | 4.320195 | 1.052324 | 0 | 0.1398637 | 1.387051 | 84.74009 | chlo R8
R8 | SF5 | SFDD-308-5(B) | 34.74243 | 5.561672 | 24.09219 | 13.05621 | 4.587079 | 1.19848 | 0.05164889 | 0 | 1.374326 | 84.75798 | chlo R8
R8 | SF5 | SFDD-308-5(B) | 35.96183 | 6.819839 | 24.258 | 11.46906 | 3.352738 | 0.9500146 | 0.06456111 | 0.05085953 | 1.730632 | 84.7665 | chlo R8
R8 | SF5 | SFDD-308-5(B) | 35.06332 | 5.647456 | 24.78859 | 12.18706 | 4.386916 | 1.096171 | 0.07747334 | 0 | 1.527028 | 84.77402 | chlo R8
R8 | SF5 | SFDD-308-5(B) | 32.04689 | 5.547374 | 25.73371 | 14.03873 | 4.553719 | 1.066939 | 0.1032978 | 0 | 2.125115 | 85.25622 | chlo R8
R8 | SF5 | SFDD-308-5(B) | 37.54493 | 5.104156 | 23.34605 | 12.50827 | 4.987406 | 0.9938614 | 0.06456111 | 0.1144339 | 0.9543928 | 85.70005 | chlo R8
R8 | SF5 | SFDD-308-5(B) | 33.24491 | 6.891326 | 24.82175 | 12.88616 | 4.954046 | 0.8330897 | 0.11621 | 0.1017191 | 2.354169 | 86.25935 | chlo R8
R8 | SF5 | SFDD-308-5(B) | 37.82304 | 5.304319 | 23.19682 | 12.69721 | 5.22093 | 1.140018 | 0.09038556 | 0 | 1.081645 | 86.64923 | chlo R8
R8 | SF5 | SFDD-308-5(B) | 37.43796 | 5.575969 | 24.57304 | 12.86726 | 4.386916 | 0.8915522 | 0.1420344 | 0.07628929 | 1.183447 | 87.13447 | chlo R8
R8 | SF5 | SFDD-308-5(B) | 38.05836 | 4.832506 | 24.85492 | 13.094 | 4.720522 | 0.9938614 | 0.1807711 | 0.06357441 | 1.030744 | 87.89727 | chlo R8
R8 | SF5 | SFDD-308-5(B) | 40.64693 | 7.091489 | 24.07561 | 10.84554 | 2.518724 | 0.862321 | 0.2195078 | 0 | 1.934236 | 88.22233 | chlo R8
R7 | SF4 | NGCD-24 | 34.2076 | 8.43544 | 31.03963 | 0.2078413 | 0 | 0 | 0.06456111 | 0.1780083 | 0.5090095 | 74.72204 | serp I
R7 | SF4 | NGCD-24 | 33.82252 | 10.43707 | 29.63024 | 0.05668399 | 0.05004087 | 0 | 0.1032978 | 0.1271488 | 0.5344599 | 74.81109 | serp I
R7 | SF4 | NGCD-24 | 34.29317 | 8.22098 | 31.02305 | 0.170052 | 0.05004087 | 0 | 0.07747334 | 0.2542976 | 0.7126133 | 74.85764 | serp I
R7 | SF4 | NGCD-24 | 35.83348 | 6.00489 | 32.6314 | 0.1322626 | 0.01668029 | 0 | 0.02582445 | 0.02542976 | 0.4581085 | 75.16421 | serp I
R7 | SF4 | NGCD-24 | 34.54989 | 9.007335 | 31.1557 | 0.09447331 | 0 | 0.01461561 | 0.1678589 | 0.05085953 | 0.4962842 | 75.60502 | serp I
R7 | SF4 | NGCD-24 | 36.3683 | 7.663383 | 31.71945 | 0.01889466 | 0 | 0.05846244 | 0.01291222 | 0.08900417 | 0.2417795 | 76.29812 | serp I
R7 | SF4 | NGCD-24 | 35.1489 | 7.691978 | 32.61482 | 0.170052 | 0.06672116 | 0 | 0.2711567 | 0.1907232 | 0.3181309 | 76.59544 | serp I
R7 | SF4 | NGCD-24 | 35.72651 | 7.162976 | 33.11225 | 0.09447331 | 0 | 0.1169249 | 0.1032978 | 0.05085953 | 0.4072076 | 76.83047 | serp I
R7 | SF4 | NGCD-24 | 36.71059 | 6.848434 | 32.71431 | 0.05668399 | 0 | 0.1461561 | 0.02582445 | 0 | 0.4072076 | 76.90921 | serp I
R7 | SF4 | NGCD-24 | 35.55537 | 8.249575 | 31.78577 | 0.2645253 | 0.1000817 | 0.07307805 | 0.1032978 | 0.2034381 | 0.5471852 | 76.9204 | serp I
R7 | SF4 | NGCD-24 | 36.26134 | 7.491815 | 32.25004 | 0.1511573 | 0.05004087 | 0 | 0.1420344 | 0.1144339 | 0.4708338 | 76.97367 | serp I
R7 | SF4 | NGCD-24 | 37.41657 | 8.321061 | 32.99619 | 0.1322626 | 0 | 0.02923122 | 0.02582445 | 0.01271488 | 0.4708338 | 79.48556 | serp I
R7 | SF4 | NGCD-24 | 37.11706 | 7.520409 | 34.30609 | 0.113368 | 0.06672116 | 0.1023093 | 0 | 0 | 0.3817571 | 79.63181 | serp I
R7 | SF4 | NGCD-24 | 34.93496 | 14.48322 | 28.5359 | 0.2267359 | 0.01668029 | 0.05846244 | 0.23242 | 0.1652935 | 0.8780413 | 79.72054 | serp I
R7 | SF4 | NGCD-24 | 37.35239 | 7.24876 | 34.43873 | 0.113368 | 0 | 0.1169249 | 0.01291222 | 0.1271488 | 0.5599104 | 80.02611 | serp I
R7 | SF4 | NGCD-24 | 35.94044 | 10.78021 | 32.43243 | 0.07557865 | 0.05004087 | 0 | 0.1420344 | 0.1907232 | 0.5726357 | 80.3681 | serp I
R7 | SF4 | NGCD-24 | 38.31508 | 6.662568 | 34.95274 | 0 | 0 | 0.1023093 | 0 | 0.08900417 | 0.4962842 | 80.67242 | serp I
R7 | SF4 | NGCD-24 | 37.07428 | 9.393363 | 32.69773 | 0.113368 | 0.06672116 | 0.04384683 | 0.11621 | 0.216153 | 1.005294 | 80.79108 | serp I
R7 | SF4 | NGCD-24 | 36.9887 | 10.07964 | 34.00763 | 0.113368 | 0.06672116 | 0 | 0.1678589 | 0.06357441 | 0.6489871 | 82.22664 | serp I
R7 | SF4 | NGCD-24 | 37.84443 | 8.235277 | 35.54966 | 0.03778932 | 0.08340144 | 0.07307805 | 0.06456111 | 0.1271488 | 0.5217347 | 82.67116 | serp I
R7 | SF4 | NGCD-24 | 37.05288 | 10.12253 | 35.21804 | 0.113368 | 0 | 0.1607717 | 0.1678589 | 0.08900417 | 0.5090095 | 83.48452 | serp I
R7 | SF4 | NGCD-24 | 39.4917 | 6.162161 | 37.2575 | 0.113368 | 0.01668029 | 0 | 0.1291222 | 0 | 0.3944823 | 83.68684 | serp I
R7 | SF4 | NGCD-24 | 38.35786 | 8.935848 | 36.09683 | 0.1322626 | 0.05004087 | 0.08769366 | 0.03873667 | 0.05085953 | 0.3054057 | 84.1356 | serp I
R7 | SF4 | NGCD-24 | 39.62006 | 5.690348 | 38.38501 | 0.1511573 | 0 | 0 | 0.11621 | 0.01271488 | 0.26723 | 84.27071 | serp I
R8 | SF1 | NGCD-27 | 36.26134 | 7.077191 | 33.42729 | 0 | 0.05004087 | 0 | 0.1032978 | 0.01271488 | 0.216329 | 77.18823 | serp I
R8 | SF1 | NGCD-27 | 37.13846 | 6.019187 | 33.9413 | 0 | 0.116762 | 0.04384683 | 0.07747334 | 0 | 0.2290543 | 77.66157 | serp I
R8 | SF1 | NGCD-27 | 37.93 | 4.603749 | 34.2066 | 0.7368918 | 0.3002452 | 0 | 0 | 0 | 0 | 77.9389 | serp I
R8 | SF1 | NGCD-27 | 35.53397 | 8.063709 | 33.5931 | 0.09447331 | 0.1000817 | 0 | 0.11621 | 0 | 0.4199328 | 77.99144 | serp I
R8 | SF1 | NGCD-27 | 36.30412 | 5.933403 | 35.23462 | 0 | 0.01668029 | 0.08769366 | 0.06456111 | 0.02542976 | 0.3308562 | 78.0374 | serp I
R8 | SF1 | NGCD-27 | 36.83895 | 6.591081 | 34.09053 | 0.07557865 | 0.01668029 | 0.02923122 | 0.07747334 | 0 | 0.2290543 | 78.05755 | serp I
R8 | SF1 | NGCD-27 | 36.32552 | 6.877028 | 34.2066 | 0.1322626 | 0 | 0 | 0.1678589 | 0.03814464 | 0.4199328 | 78.17939 | serp I
R8 | SF1 | NGCD-27 | 36.04741 | 7.706275 | 33.92472 | 0 | 0.01668029 | 0 | 0.1420344 | 0 | 0.3308562 | 78.19401 | serp I
R8 | SF1 | NGCD-27 | 35.49119 | 7.94933 | 34.27292 | 0.05668399 | 0.05004087 | 0.08769366 | 0.11621 | 0 | 0.1527028 | 78.27266 | serp I
R8 | SF1 | NGCD-27 | 35.21308 | 9.722202 | 32.59824 | 0.07557865 | 0.116762 | 0 | 0.2065956 | 0.1907232 | 0.2036038 | 78.42458 | serp I
R8 | SF1 | NGCD-27 | 35.89766 | 8.292467 | 33.72575 | 0.03778932 | 0.01668029 | 0 | 0.1291222 | 0.1017191 | 0.2290543 | 78.48416 | serp I
R8 | SF1 | NGCD-27 | 36.02601 | 8.206683 | 33.84182 | 0 | 0.2001635 | 0 | 0.06456111 | 0 | 0.1781533 | 78.54148 | serp I
R8 | SF1 | NGCD-27 | 38.5504 | 5.46159 | 33.74233 | 0.6613132 | 0.03336058 | 0.07307805 | 0.05164889 | 0 | 0 | 78.64368 | serp I
R8 | SF1 | NGCD-27 | 35.85487 | 7.334544 | 35.06881 | 0 | 0 | 0 | 0.03873667 | 0.01271488 | 0.3054057 | 78.66664 | serp I
R8 | SF1 | NGCD-27 | 37.03149 | 7.277354 | 33.8584 | 0.07557865 | 0 | 0 | 0.1291222 | 0 | 0.2545047 | 78.70262 | serp I
R8 | SF1 | NGCD-27 | 36.66781 | 6.505297 | 34.93616 | 0.01889466 | 0.03336058 | 0 | 0.05164889 | 0 | 0.4072076 | 78.71627 | serp I
R8 | SF1 | NGCD-27 | 35.81208 | 7.46322 | 35.01907 | 0 | 0.06672116 | 0.05846244 | 0 | 0.02542976 | 0.2036038 | 78.73254 | serp I
R8 | SF1 | NGCD-27 | 35.70512 | 7.391733 | 34.98591 | 0.07557865 | 0.01668029 | 0.01461561 | 0.1549467 | 0.1271488 | 0.2926804 | 78.7784 | serp I
R8 | SF1 | NGCD-27 | 36.75338 | 6.262242 | 35.26778 | 0.01889466 | 0.08340144 | 0 | 0.1549467 | 0 | 0.2545047 | 78.82211 | serp I
R8 | SF1 | NGCD-27 | 36.53945 | 6.70546 | 34.85326 | 0.09447331 | 0.1000817 | 0.05846244 | 0.1678589 | 0 | 0.3054057 | 78.83793 | serp I
R8 | SF1 | NGCD-27 | 35.7693 | 8.678495 | 34.14028 | 0.07557865 | 0.03336058 | 0 | 0 | 0 | 0.1781533 | 78.87516 | serp I
R8 | SF1 | NGCD-27 | 37.69468 | 5.661753 | 35.15172 | 0.01889466 | 0 | 0.1023093 | 0 | 0 | 0.2545047 | 78.93593 | serp I
R8 | SF1 | NGCD-27 | 35.42701 | 9.436255 | 33.44387 | 0.1322626 | 0.06672116 | 0.05846244 | 0.01291222 | 0.08900417 | 0.3944823 | 79.06098 | serp I
R8 | SF1 | NGCD-27 | 37.54493 | 5.961998 | 35.2512 | 0.113368 | 0 | 0 | 0.02582445 | 0.1017191 | 0.1272524 | 79.16826 | serp I
R8 | SF1 | NGCD-27 | 36.51806 | 6.419513 | 35.5165 | 0.07557865 | 0.06672116 | 0.05846244 | 0.09038556 | 0 | 0.3435814 | 79.16886 | serp I
R8 | SF1 | NGCD-27 | 35.87626 | 8.721387 | 34.17344 | 0 | 0.01668029 | 0.04384683 | 0.1032978 | 0 | 0.2926804 | 79.24158 | serp I
R8 | SF1 | NGCD-27 | 37.20264 | 6.519595 | 35.28436 | 0.113368 | 0 | 0.02923122 | 0 | 0.05085953 | 0.1527028 | 79.46701 | serp I
R8 | SF1 | NGCD-27 | 36.58224 | 6.862731 | 35.76521 | 0 | 0 | 0.01461561 | 0.11621 | 0 | 0.216329 | 79.55733 | serp I
R8 | SF1 | NGCD-27 | 37.65189 | 5.876213 | 35.36727 | 0.113368 | 0.08340144 | 0.08769366 | 0.06456111 | 0.2415827 | 0.1527028 | 79.69271 | serp I
R8 | SF1 | NGCD-27 | 36.47527 | 7.062894 | 35.58282 | 0.170052 | 0.03336058 | 0 | 0.05164889 | 0 | 0.3690319 | 79.78705 | serp I
R8 | SF1 | NGCD-27 | 35.57676 | 8.892956 | 34.57138 | 0.01889466 | 0.01668029 | 0 | 0.1549467 | 0 | 0.5471852 | 79.94066 | serp I
R8 | SF5 | SFDD-308-5(B) | 37.07428 | 8.292467 | 34.25634 | 0.3212093 | 0 | 0 | 0 | 0.1271488 | 0.9543928 | 81.06628 | serp I
R8 | SF1 | NGCD-27 | 36.02601 | 11.43789 | 32.94644 | 0.05668399 | 0.01668029 | 0 | 0.1936833 | 0.03814464 | 0.432658 | 81.24112 | serp I
R8 | SF5 | SFDD-308-5(B) | 37.05288 | 9.822284 | 35.43359 | 0.2267359 | 0.1000817 | 0.01461561 | 0.01291222 | 0.03814464 | 0.6744375 | 83.38917 | serp I
R8 | SF5 | SFDD-308-5(B) | 39.38473 | 7.062894 | 37.04195 | 0.2078413 | 0.05004087 | 0.07307805 | 0 | 0.03814464 | 0.8016899 | 84.66037 | serp I
R8 | SF5 | SFDD-308-5(B) | 39.04244 | 7.691978 | 36.13 | 0.5101559 | 0.08340144 | 0.2046185 | 0 | 0.1017191 | 0.967118 | 84.77341 | serp I
R8 | SF5 | SFDD-308-5(B) | 39.06384 | 8.00652 | 36.32897 | 0.3023146 | 0.2001635 | 0.1169249 | 0 | 0.02542976 | 0.8016899 | 84.92437 | serp I
R8 | SF5 | SFDD-308-5(B) | 40.00513 | 5.332914 | 38.4845 | 0.2645253 | 0 | 0.2338498 | 0 | 0.08900417 | 0.7380637 | 85.14799 | serp I
R8 | SF5 | SFDD-308-5(B) | 38.82851 | 9.822284 | 35.08539 | 0.3212093 | 0.08340144 | 0.05846244 | 0.06456111 | 0.06357441 | 0.9925685 | 85.33396 | serp I
R8 | SF5 | SFDD-308-5(B) | 37.99418 | 10.12253 | 35.88128 | 0.3023146 | 0 | 0 | 0.03873667 | 0.05085953 | 0.9543928 | 85.39637 | serp I
R8 | SF5 | SFDD-308-5(B) | 41.45987 | 4.317802 | 38.25236 | 0.3778932 | 0.1668029 | 0 | 0 | 0 | 0.8525909 | 85.44131 | serp I
R8 | SF5 | SFDD-308-5(B) | 40.04792 | 6.991407 | 37.45647 | 0.2834199 | 0 | 0.1461561 | 0 | 0 | 0.7253385 | 85.78285 | serp I
R8 | SF5 | SFDD-308-5(B) | 40.34742 | 6.119269 | 38.86586 | 0.09447331 | 0.03336058 | 0.04384683 | 0.11621 | 0.03814464 | 0.8653161 | 86.63584 | serp I
R8 | SF5 | SFDD-308-5(B) | 41.52405 | 6.233647 | 37.29066 | 0.4534719 | 0.01668029 | 0.1023093 | 0.03873667 | 0.01271488 | 0.8907666 | 86.64699 | serp I
R8 | SF5 | SFDD-308-5(B) | 40.92504 | 6.262242 | 38.41817 | 0.2834199 | 0.1501226 | 0.05846244 | 0.07747334 | 0.08900417 | 0.9543928 | 87.21833 | serp I
R8 | SF5 | SFDD-308-5(B) | 41.71658 | 5.647456 | 38.53424 | 0.2834199 | 0.1501226 | 0.08769366 | 0.05164889 | 0.07628929 | 0.9034918 | 87.45095 | serp I
R8 | SF5 | SFDD-308-5(B) | 39.53449 | 8.664198 | 37.45647 | 0.4723666 | 0.03336058 | 0.1023093 | 0.05164889 | 0.1017191 | 1.030744 | 87.51675 | serp I
R8 | SF5 | SFDD-308-5(B) | 41.032 | 6.948515 | 38.38501 | 0.2267359 | 0.05004087 | 0.05846244 | 0.11621 | 0 | 0.699888 | 87.53086 | serp I
R8 | SF5 | SFDD-308-5(B) | 40.98922 | 8.878658 | 37.04195 | 0.6424185 | 0.116762 | 0.07307805 | 0.03873667 | 0 | 1.06892 | 88.96168 | serp I
R8NHM | 6 | 16 | 39.98402 | 3.459375 | 31.42402 | 0.1322598 | 0.05005432 | 0.0584618 | 0.02582438 | 0 | 2.417917 | 77.5812 | serp I
R8NHM | 6 | 11 | 39.06411 | 5.967101 | 32.70088 | 0.3023082 | 0.06673909 | 0.08769271 | 0.1032975 | 0.01271478 | 2.010689 | 80.38395 | serp I
R8NHM | 6 | 10 | 40.81836 | 7.446016 | 33.31444 | 0.3400967 | 0.08342386 | 0.1315391 | 0.2065951 | 0.01271478 | 0.9035374 | 83.2847 | serp I
R8NHM | 2 | 9 | 43.32137 | 4.282424 | 33.26469 | 0.1700484 | 0.08342386 | 0.0584618 | 0.03873658 | 0 | 2.087044 | 83.36371 | serp I
R8NHM | 6 | 9 | 42.48704 | 5.465556 | 34.09382 | 0.3778853 | 0.06673909 | 0.1023082 | 0.07747315 | 0.01271478 | 1.158055 | 83.92785 | serp I
R8NHM | 2 | 1 | 40.96811 | 7.124512 | 36.49829 | 0.7557705 | 0.1001086 | 0.0292309 | 0.07747315 | 0 | 0.941715 | 86.66003 | serp I
R8NHM | 2 | 5 | 41.88802 | 6.622967 | 37.01235 | 0.7368763 | 0.1167934 | 0.01461545 | 0.03873658 | 0 | 0.7635527 | 87.30586 | serp I
R8NHM | 2 | 11 | 43.34277 | 4.835409 | 37.80832 | 0.5479336 | 0.1001086 | 0.1023082 | 0.02582438 | 0 | 0.5472128 | 87.33941 | serp I
R8NHM | 2 | 4 | 41.86663 | 7.227394 | 36.34905 | 0.717982 | 0.1167934 | 0.04384635 | 0.05164877 | 0 | 0.9162633 | 87.41399 | serp I
R8NHM | 2 | 2 | 41.90942 | 6.031401 | 36.63095 | 0.8691361 | 0.150163 | 0 | 0.02582438 | 0 | 1.679816 | 87.43354 | serp I
R8NHM | 4 | 9 | 43.25719 | 5.259794 | 37.47667 | 0.4723566 | 0.1001086 | 0.08769271 | 0.05164877 | 0 | 0.6871975 | 87.44708 | serp I
R8NHM | 4 | 8 | 44.45522 | 4.423885 | 36.23297 | 0.2834139 | 0.06673909 | 0.0584618 | 0.1032975 | 0.01271478 | 1.819801 | 87.49848 | serp I
R8NHM | 2 | 3 | 41.84524 | 6.404345 | 37.0621 | 0.8502418 | 0.1334782 | 0.0292309 | 0.03873658 | 0.01271478 | 1.068974 | 87.55545 | serp I
R8NHM | 2 | 10 | 44.28407 | 4.501046 | 37.19476 | 0.5101451 | 0.08342386 | 0.07307726 | 0.03873658 | 0 | 0.8526339 | 87.59618 | serp I
R8NHM | 2 | 6 | 41.67409 | 7.175953 | 37.42692 | 0.7557705 | 0.1167934 | 0.0292309 | 0.05164877 | 0 | 0.5981163 | 87.94046 | serp I
R8 | SF5 | SFDD-308-5(B) | 35.55537 | 7.020002 | 29.69657 | 0.8880491 | 0.05004087 | 0.1169249 | 0.03873667 | 0.01271488 | 1.577929 | 75.0325 | serp II
R8 | SF5 | SFDD-308-5(B) | 36.3897 | 7.363139 | 30.2769 | 0.7935758 | 0.08340144 | 0.1315405 | 0.05164889 | 0 | 1.514303 | 76.70215 | serp II
R8 | SF5 | SFDD-308-5(B) | 38.20811 | 11.30921 | 29.53076 | 0.8502598 | 0.1501226 | 0 | 0.1291222 | 0 | 1.832434 | 82.03698 | serp II
R8 | SF5 | SFDD-308-5(B) | 37.99418 | 12.53878 | 29.69657 | 0.8124705 | 0.08340144 | 0.04384683 | 0.11621 | 0 | 1.730632 | 83.52283 | serp II
R8 | SF5 | SFDD-308-5(B) | 39.91956 | 6.462405 | 35.58282 | 0.4534719 | 0.06672116 | 0.1023093 | 0.09038556 | 0 | 1.399776 | 84.16089 | serp II
R8 | SF5 | SFDD-308-5(B) | 39.4917 | 10.02245 | 32.36611 | 0.6424185 | 0.2502043 | 0.08769366 | 0.09038556 | 0.07628929 | 1.730632 | 84.89196 | serp II
R8 | SF5 | SFDD-308-5(B) | 40.32603 | 8.549819 | 32.58166 | 0.9636278 | 0.1000817 | 0.3653902 | 0.09038556 | 0 | 1.972412 | 85.03336 | serp II
R8 | SF5 | SFDD-308-5(B) | 39.89817 | 9.207498 | 34.00763 | 0.6235239 | 0.06672116 | 0.1023093 | 0.11621 | 0 | 1.323425 | 85.34548 | serp II
R8 | SF5 | SFDD-308-5(B) | 38.80712 | 9.321876 | 34.52164 | 0.6991025 | 0.05004087 | 0.08769366 | 0.09038556 | 0 | 1.87061 | 85.51494 | serp II
R8 | SF5 | SFDD-308-5(B) | 38.07975 | 13.55389 | 31.57022 | 0.6802078 | 0.06672116 | 0.02923122 | 0.2969811 | 0 | 1.310699 | 85.72271 | serp II
R8 | SF5 | SFDD-308-5(B) | 37.52353 | 12.79613 | 31.81894 | 0.8313651 | 0.05004087 | 0.1607717 | 0.2065956 | 0.2542976 | 2.176015 | 85.87366 | serp II
R8 | SF5 | SFDD-308-5(B) | 38.37926 | 12.29573 | 33.37755 | 0.6613132 | 0.03336058 | 0.05846244 | 0.2711567 | 0.02542976 | 1.387051 | 86.52688 | serp II
R8 | SF5 | SFDD-308-5(B) | 38.8713 | 12.09556 | 32.69773 | 0.8502598 | 0.01668029 | 0.1169249 | 0.2840689 | 0.08900417 | 1.463402 | 86.56888 | serp II
R8 | SF5 | SFDD-308-5(B) | 38.14393 | 13.11068 | 32.49876 | 0.6991025 | 0.05004087 | 0.05846244 | 0.2065956 | 0.1398637 | 1.768808 | 86.73221 | serp II
R8 | SF5 | SFDD-308-5(B) | 38.59319 | 12.41011 | 32.49876 | 0.8880491 | 0.1834832 | 0.1753873 | 0.1807711 | 0.1398637 | 1.60338 | 86.79891 | serp II
R8 | SF5 | SFDD-308-5(B) | 39.66284 | 10.58004 | 33.21174 | 0.8880491 | 0.116762 | 0.1461561 | 0.06456111 | 0 | 2.099664 | 86.83589 | serp II
R8 | SF5 | SFDD-308-5(B) | 39.36334 | 11.76672 | 33.5102 | 0.7746812 | 0.1000817 | 0.08769366 | 0.2969811 | 0 | 1.259798 | 87.22751 | serp II
R8 | SF5 | SFDD-308-5(B) | 40.56136 | 8.406846 | 36.16316 | 0.4156826 | 0 | 0 | 0.2065956 | 0.02542976 | 1.399776 | 87.26228 | serp II
R8 | SF5 | SFDD-308-5(B) | 37.88722 | 14.39744 | 31.12253 | 0.8502598 | 0.3169255 | 0.1169249 | 0.2195078 | 0.1398637 | 2.074214 | 87.30094 | serp II
R8 | SF5 | SFDD-308-5(B) | 40.02653 | 10.89459 | 33.26148 | 0.8691545 | 0.1334423 | 0.05846244 | 0.1420344 | 0.05085953 | 1.692456 | 87.3513 | serp II
R8 | SF5 | SFDD-308-5(B) | 39.57727 | 11.12334 | 34.60454 | 0.6424185 | 0.1834832 | 0.1315405 | 0.2065956 | 0 | 1.717907 | 88.22908 | serp II
R8 | SF5 | SFDD-308-5(B) | 38.03697 | 14.82636 | 32.71431 | 0.5668399 | 0.1334423 | 0.1169249 | 0.23242 | 0.07628929 | 1.60338 | 88.3831 | serp II
R8 | SF5 | SFDD-308-5(B) | 38.95687 | 14.39744 | 32.18372 | 0.8502598 | 0.1501226 | 0.05846244 | 0.23242 | 0 | 1.577929 | 88.40722 | serp II
R8 | SF5 | SFDD-308-5(B) | 40.60414 | 11.22342 | 34.73719 | 0.8691545 | 0.1501226 | 0.07307805 | 0.1807711 | 0 | 1.667006 | 89.63082 | serp II
R8NHM | 3 | 10 | 33.50186 | 5.838499 | 26.69798 | 0 | 0.01668477 | 0 | 0.03873658 | 0 | 4.301347 | 70.36469 | serp II
R8NHM | 3 | 14 | 36.30438 | 3.999501 | 28.70447 | 0.01889426 | 0 | 0 | 0.03873658 | 0.01271478 | 2.214303 | 71.307 | serp II
R8NHM | 6 | 2 | 35.70537 | 4.449605 | 27.80901 | 0.03778853 | 0 | 0 | 0.03873658 | 0 | 3.346906 | 71.49719 | serp II
R8NHM | 4 | 6 | 35.98348 | 4.835409 | 26.56532 | 0.01889426 | 0.01668477 | 0 | 0.06456096 | 0.01271478 | 4.352251 | 71.86268 | serp II
R8NHM | 3 | 9 | 33.97251 | 6.108562 | 28.78739 | 0 | 0 | 0 | 0.06456096 | 0 | 3.919571 | 72.88381 | serp II
R8NHM | 6 | 12 | 29.52271 | 15.45788 | 25.45429 | 0.01889426 | 0.01668477 | 0 | 0.1420341 | 0.01271478 | 2.545176 | 73.1822 | serp II
R8NHM | 6 | 5 | 34.52874 | 5.92852 | 26.54874 | 0.01889426 | 0.01668477 | 0 | 1.394517 | 0.457732 | 4.224992 | 73.26964 | serp II
R8NHM | 3 | 7 | 37.01036 | 5.234073 | 27.04621 | 0.01889426 | 0.01668477 | 0 | 0.03873658 | 0 | 4.110459 | 73.60072 | serp II
R8NHM | 6 | 6 | 37.63076 | 4.423885 | 28.3894 | 0.01889426 | 0.01668477 | 0 | 0.03873658 | 0 | 3.499617 | 74.10131 | serp II
R8NHM | 6 | 7 | 36.73225 | 4.462465 | 28.55523 | 0.01889426 | 0.01668477 | 0 | 0.05164877 | 0.01271478 | 4.250443 | 74.20469 | serp II
R8NHM | 3 | 8 | 36.06905 | 6.031401 | 27.7261 | 0 | 0.01668477 | 0 | 0.03873658 | 0 | 5.00127 | 74.96565 | serp II
R8NHM | 6 | 4 | 36.8606 | 5.388395 | 28.30649 | 0.01889426 | 0 | 0 | 0.1549463 | 0.03814433 | 4.314073 | 75.16565 | serp II
R8NHM | 6 | 3 | 37.16011 | 5.118332 | 28.90347 | 0.01889426 | 0 | 0 | 0.05164877 | 0 | 4.161362 | 75.49714 | serp II
R8NHM | 2 | 16 | 37.86609 | 5.568437 | 27.94167 | 0 | 0 | 0 | 0.05164877 | 0.01271478 | 4.161362 | 75.62774 | serp II
R8NHM | 4 | 7 | 39.1069 | 5.144052 | 28.55523 | 0.01889426 | 0.01668477 | 0 | 0.1549463 | 0.02542956 | 3.257825 | 76.32348 | serp II
R8NHM | 6 | 8 | 38.52928 | 4.95115 | 28.45574 | 0 | 0.01668477 | 0 | 0.02582438 | 0.01271478 | 4.186814 | 76.32995 | serp II
R8NHM | 3 | 6 | 37.67355 | 5.568437 | 28.67131 | 0 | 0 | 0 | 0.03873658 | 0 | 4.288621 | 76.4513 | serp II
R8NHM | 2 | 15 | 37.56658 | 5.478416 | 28.88688 | 0.01889426 | 0.01668477 | 0 | 0.3098926 | 0.07628867 | 4.594042 | 76.97567 | serp II
R8NHM | 4 | 1 | 34.78546 | 9.632238 | 30.6778 | 0 | 0.01668477 | 0 | 0.671434 | 0.07628867 | 2.328836 | 78.17027 | serp II
R8NHM | 2 | 14 | 39.38501 | 4.796829 | 30.51198 | 0.01889426 | 0.01668477 | 0 | 0.03873658 | 0 | 3.385084 | 78.19457 | serp II
R8NHM | 4 | 11 | 37.37404 | 5.799919 | 32.43556 | 0.01889426 | 0 | 0 | 0.1032975 | 0 | 2.53245 | 78.27815 | serp II
R8NHM | 3 | 5 | 37.13872 | 6.250024 | 31.57326 | 0 | 0 | 0 | 0.05164877 | 0 | 3.499617 | 78.65319 | serp II
R8NHM | 2 | 12 | 40.02681 | 5.259794 | 31.65618 | 0 | 0 | 0 | 0.02582438 | 0 | 2.557902 | 79.59275 | serp II
R8NHM | 2 | 7 | 39.7487 | 5.91566 | 29.11904 | 0.01889426 | 0.01668477 | 0 | 0.03873658 | 0 | 4.734027 | 79.74565 | serp II
R8NHM | 2 | 13 | 40.11238 | 5.285514 | 30.64464 | 0 | 0.01668477 | 0 | 0.05164877 | 0 | 3.601424 | 79.75427 | serp II
R8NHM | 2 | 8 | 40.56164 | 5.825639 | 29.69943 | 0.01889426 | 0.01668477 | 0 | 0.02582438 | 0 | 4.772205 | 81.07592 | serp II
R8NHM | 4 | 3 | 37.80191 | 8.089022 | 33.09886 | 0.01889426 | 0.01668477 | 0 | 0.2969804 | 0.03814433 | 2.087044 | 81.43509 | serp II
R8NHM | 4 | 2 | 38.85018 | 6.172863 | 34.0109 | 0 | 0.01668477 | 0 | 0.2065951 | 0.01271478 | 2.557902 | 81.84183 | serp II
R8NHM | 4 | 5 | 41.46016 | 3.215033 | 35.1551 | 0.01889426 | 0.03336954 | 0 | 0.02582438 | 0 | 2.048866 | 82.01476 | serp II
R8NHM | 6 | 14 | 39.98402 | 6.237163 | 33.64609 | 0 | 0.01668477 | 0 | 0.06456096 | 0 | 2.430643 | 82.3947 | serp II
R8NHM | 3 | 11 | 40.11238 | 5.234073 | 35.18827 | 0 | 0.03336954 | 0 | 0.03873658 | 0 | 2.023415 | 82.67608 | serp II
R8NHM | 4 | 4 | 41.9736 | 3.150732 | 35.45359 | 0.01889426 | 0.03336954 | 0 | 0.02582438 | 0 | 2.010689 | 82.72266 | serp II
R8NHM | 3 | 15 | 40.98951 | 5.607017 | 34.22648 | 0 | 0 | 0 | 0.06456096 | 0.01271478 | 2.239755 | 83.13826 | serp II
R8NHM | 6 | 15 | 40.56164 | 5.195493 | 35.93449 | 0.01889426 | 0 | 0 | 0.05164877 | 0.01271478 | 1.947059 | 83.71538 | serp II
R8NHM | 3 | 12 | 41.6313 | 3.768018 | 38.04048 | 0.01889426 | 0 | 0 | 0.02582438 | 0.01271478 | 1.387121 | 84.90158 | serp II
R8NHM | 3 | 13 | 43.42834 | 4.488186 | 36.31589 | 0.01889426 | 0 | 0 | 0.03873658 | 0 | 4.021378 | 88.32001 | serp II
|  |  | SiO2 | FeO | MgO | Al2O3 | TiO2 | Cr2O3 | MnO | CoO | NiO | Total | Material
|  |  | 31.38546 | 12.16173 | 21.17441 | 8.119746 | 0.9082857 | 0.2314286 | 0.05846032 | 0.08639683 | 7.234381 | 81.72781 | chlo R5
|  |  | 31.79855 | 8.588981 | 22.07003 | 10.25898 | 1.494699 | 0.3101051 | 0.09263116 | 0.05638774 | 4.734341 | 79.4879 | chlo R6
|  |  | 33.43768 | 11.4948 | 20.06199 | 9.220336 | 1.626434 | 0.1727775 | 0.1873858 | 0.04856989 | 2.715367 | 79.43423 | chlo R7
|  |  | 35.42166 | 7.305949 | 23.46626 | 8.994534 | 2.938114 | 0.6785819 | 0.1037589 | 0.05767107 | 2.712293 | 81.97161 | chlo R8
|  |  | 38.06181 | 7.343965 | 34.81107 | 0.2192191 | 0.05781675 | 0.0489954 | 0.07615274 | 0.0499926 | 0.6121234 | 81.34632 | serp I
|  |  | 38.30846 | 7.826395 | 31.39374 | 0.3082978 | 0.05004273 | 0.04043652 | 0.1437559 | 0.03115135 | 2.677491 | 80.85547 | serp II
[10 empty] | 74.93 | 74.69
[10 empty] | 58.931 | 58.691
[10 empty] | Co | Ni
[10 empty] | 0.06794944 | 5.684738
[10 empty] | 0.04434787 | 3.72022
[10 empty] | 0.03819929 | 2.133721
[10 empty] | 0.04535718 | 2.131305
[10 empty] | 0.03931821 | 0.4810033
[10 empty] | 0.02449993 | 2.103958

## APFU
|  | Mol- Weights | 60.08 | 71.84 | 159.6922 | 40.3 | 101.96 | 79.86 | 151.99 | 70.93 | 74.93 | 74.69 | [34 empty] | 14 | O charge
OXIDE COMPOSITION | [14 empty] | MOL PROPORTIONS | [9 empty] | CATION PROPORTION | [9 empty] | EQUIVALENT CHARGE | [13 empty] | APFU | [8 empty] | APFU (Fe+3)
Horiz | Area | Point | SiO2 | FeO | Fe2O3 | MgO | Al2O3 | TiO2 | Cr2O3 | MnO | CoO | NiO | Total | Material | SiO2 | FeO | Fe2O3 | MgO | Al2O3 | TiO2 | Cr2O3 | MnO | CoO | NiO | Si | Fe | Fe+3 | Mg | Al | Ti | Cr | Mn | Co | Ni | Si | Fe | Fe+3 | Mg | Al | Ti | Cr | Mn | Co | Ni | SUM | SUM(Fe3) | O% | O%(Fe3) | Si | Fe | Mg | Al | Ti | Cr | Mn | Co | Ni | Si | Fe3 | Mg | Al | Ti | Cr | Mn | Co | Ni
R5NHM | 1 | 8 | 21.85 | 13.28 | 14.75997 | 14.7 | 6.83 | 0.8 | 0.25 | 0.04 | 0.02 | 8.29 | 66.43 | chlo R5 | 0.3636818 | 0.1848552 | 0.09242762 | 0.3647643 | 0.06698705 | 0.01001753 | 0.001644845 | 0.0005639363 | 0.0002669158 | 0.1109921 | 0.3636818 | 0.1848552 | 0.1848552 | 0.3647643 | 0.1339741 | 0.01001753 | 0.00328969 | 0.0005639363 | 0.0002669158 | 0.1109921 | 1.454727 | 0.3697105 | 0.5545657 | 0.7295285 | 0.4019223 | 0.04007012 | 0.00986907 | 0.001127873 | 0.0005338316 | 0.2219842 | 3.229473 | 3.414329 | 4.335072 | 4.100367 | 1.576587 | 0.8013608 | 1.581279 | 0.5807874 | 0.04342672 | 0.01426104 | 0.002444704 | 0.001157099 | 0.4811587 | 1.491229 | 0.7579743 | 1.495667 | 0.549343 | 0.04107555 | 0.01348894 | 0.002312346 | 0.001094453 | 0.4551083 | 1.820397
R5NHM | 1 | 12 | 22.55 | 21.88 | 24.31838 | 10.9 | 3.86 | 0.37 | 0.16 | 0.14 | 0.05 | 6.76 | 67.18 | chlo R5 | 0.3753329 | 0.3045657 | 0.1522829 | 0.2704715 | 0.03785798 | 0.004633108 | 0.001052701 | 0.001973777 | 0.0006672895 | 0.09050743 | 0.3753329 | 0.3045657 | 0.3045657 | 0.2704715 | 0.07571597 | 0.004633108 | 0.002105402 | 0.001973777 | 0.0006672895 | 0.09050743 | 1.501332 | 0.6091314 | 0.9136971 | 0.5409429 | 0.2271479 | 0.01853243 | 0.006316205 | 0.003947554 | 0.001334579 | 0.1810149 | 3.089699 | 3.394265 | 4.531185 | 4.124604 | 1.700703 | 1.380044 | 1.225556 | 0.3430831 | 0.02099347 | 0.009539965 | 0.008943549 | 0.003023612 | 0.4101059 | 1.5481 | 1.256213 | 1.115588 | 0.3122984 | 0.01910974 | 0.008683948 | 0.008141049 | 0.002752305 | 0.3733073 | 1.980506
R5NHM | 3 | 5 | 25.62 | 13.03 | 14.48211 | 16.68 | 6.59 | 0.53 | 0.22 | 0 | 0.03 | 5.81 | 68.71 | chlo R5 | 0.4264314 | 0.1813753 | 0.09068764 | 0.4138958 | 0.06463319 | 0.006636614 | 0.001447464 | 0 | 0.0004003737 | 0.07778819 | 0.4264314 | 0.1813753 | 0.1813753 | 0.4138958 | 0.1292664 | 0.006636614 | 0.002894927 | 0 | 0.0004003737 | 0.07778819 | 1.705726 | 0.3627506 | 0.5441258 | 0.8277916 | 0.3877991 | 0.02654646 | 0.008684782 | 0 | 0.0008007474 | 0.1555764 | 3.475675 | 3.657051 | 4.027994 | 3.828222 | 1.717663 | 0.7305786 | 1.66717 | 0.5206842 | 0.02673224 | 0.01166075 | 0 | 0.001612703 | 0.3133304 | 1.632474 | 0.6943448 | 1.584485 | 0.4948603 | 0.02540643 | 0.01108242 | 0 | 0.001532719 | 0.2977904 | 1.525017
R5NHM | 3 | 12 | 27.9 | 8.73 | 9.702902 | 22.4 | 5.91 | 0.28 | 0.07 | 0.05 | 0.03 | 4 | 69.54 | chlo R5 | 0.4643808 | 0.12152 | 0.06076002 | 0.5558313 | 0.05796391 | 0.003506136 | 0.0004605566 | 0.0007049203 | 0.0004003737 | 0.05355469 | 0.4643808 | 0.12152 | 0.12152 | 0.5558313 | 0.1159278 | 0.003506136 | 0.0009211132 | 0.0007049203 | 0.0004003737 | 0.05355469 | 1.857523 | 0.2430401 | 0.3645601 | 1.111663 | 0.3477834 | 0.01402454 | 0.00276334 | 0.001409841 | 0.0008007474 | 0.1071094 | 3.686117 | 3.807637 | 3.798034 | 3.676821 | 1.763734 | 0.4615373 | 2.111066 | 0.4402978 | 0.01331642 | 0.00349842 | 0.002677312 | 0.001520633 | 0.2034026 | 1.707445 | 0.4468074 | 2.043692 | 0.4262458 | 0.01289143 | 0.003386768 | 0.002591866 | 0.001472102 | 0.196911 | 1.090306
R5NHM | 5 | 5 | 22.26 | 15.71 | 17.46078 | 14.24 | 7.79 | 1.85 | 0.31 | 0 | 0.02 | 8.24 | 70.52 | chlo R5 | 0.370506 | 0.2186804 | 0.1093402 | 0.3533499 | 0.07640251 | 0.02316554 | 0.002039608 | 0 | 0.0002669158 | 0.1103227 | 0.370506 | 0.2186804 | 0.2186804 | 0.3533499 | 0.152805 | 0.02316554 | 0.004079216 | 0 | 0.0002669158 | 0.1103227 | 1.482024 | 0.4373608 | 0.6560412 | 0.7066998 | 0.4584151 | 0.09266216 | 0.01223765 | 0 | 0.0005338316 | 0.2206453 | 3.410579 | 3.629259 | 4.104875 | 3.857537 | 1.520881 | 0.8976558 | 1.450457 | 0.6272456 | 0.09509165 | 0.01674467 | 0 | 0.001095656 | 0.4528608 | 1.42924 | 0.8435677 | 1.36306 | 0.589451 | 0.08936192 | 0.01573572 | 0 | 0.001029637 | 0.4255737 | 1.96472

## Sheet2
Horiz | Area | Point | Material | SiO2 | FeO | MgO | Al2O3 | TiO2 | Cr2O3 | MnO | CoO | NiO | Total
R5NHM | 1 | 8 | chlo R5 | 21.85 | 13.28 | 14.7 | 6.83 | 0.8 | 0.25 | 0.04 | 0.02 | 8.29 | 66.43
R5NHM | 1 | 12 | chlo R5 | 22.55 | 21.88 | 10.9 | 3.86 | 0.37 | 0.16 | 0.14 | 0.05 | 6.76 | 67.18
R5NHM | 3 | 5 | chlo R5 | 25.62 | 13.03 | 16.68 | 6.59 | 0.53 | 0.22 | 0 | 0.03 | 5.81 | 68.71
R5NHM | 3 | 12 | chlo R5 | 27.9 | 8.73 | 22.4 | 5.91 | 0.28 | 0.07 | 0.05 | 0.03 | 4 | 69.54
R5NHM | 5 | 5 | chlo R5 | 22.26 | 15.71 | 14.24 | 7.79 | 1.85 | 0.31 | 0 | 0.02 | 8.24 | 70.52

## Sheet1
OXIDE COMPOSITION
ID | SiO2 | FeO | MgO | Al2O3 | TiO2 | Cr2O3 | MnO | CoO | NiO
1 | 21.85 | 13.28 | 14.7 | 6.83 | 0.8 | 0.25 | 0.04 | 0.02 | 8.29
2 | 22.55 | 21.88 | 10.9 | 3.86 | 0.37 | 0.16 | 0.14 | 0.05 | 6.76
3 | 25.62 | 13.03 | 16.68 | 6.59 | 0.53 | 0.22 | 0 | 0.03 | 5.81
4 | 27.9 | 8.73 | 22.4 | 5.91 | 0.28 | 0.07 | 0.05 | 0.03 | 4
5 | 22.26 | 15.71 | 14.24 | 7.79 | 1.85 | 0.31 | 0 | 0.02 | 8.24
MOL PROPORTIONS
ID | SiO2 | FeO | MgO | Al2O3 | TiO2 | Cr2O3 | MnO | CoO | NiO
1 | 0.3636818 | 0.1848552 | 0.3647643 | 0.06698705 | 0.01001753 | 0.001644845 | 0.0005639363 | 0.0002669158 | 0.1109921
2 | 0.3753329 | 0.3045657 | 0.2704715 | 0.03785798 | 0.004633108 | 0.001052701 | 0.001973777 | 0.0006672895 | 0.09050743
3 | 0.4264314 | 0.1813753 | 0.4138958 | 0.06463319 | 0.006636614 | 0.001447464 | 0 | 0.0004003737 | 0.07778819
4 | 0.4643808 | 0.12152 | 0.5558313 | 0.05796391 | 0.003506136 | 0.0004605566 | 0.0007049203 | 0.0004003737 | 0.05355469
5 | 0.370506 | 0.2186804 | 0.3533499 | 0.07640251 | 0.02316554 | 0.002039608 | 0 | 0.0002669158 | 0.1103227
CATION PROPORTION
ID | Si | Fe | Mg | Al | Ti | Cr | Mn | Co | Ni
1 | 0.3636818 | 0.1848552 | 0.3647643 | 0.1339741 | 0.01001753 | 0.00328969 | 0.0005639363 | 0.0002669158 | 0.1109921
2 | 0.3753329 | 0.3045657 | 0.2704715 | 0.07571597 | 0.004633108 | 0.002105402 | 0.001973777 | 0.0006672895 | 0.09050743
3 | 0.4264314 | 0.1813753 | 0.4138958 | 0.1292664 | 0.006636614 | 0.002894927 | 0 | 0.0004003737 | 0.07778819
4 | 0.4643808 | 0.12152 | 0.5558313 | 0.1159278 | 0.003506136 | 0.0009211132 | 0.0007049203 | 0.0004003737 | 0.05355469
5 | 0.370506 | 0.2186804 | 0.3533499 | 0.152805 | 0.02316554 | 0.004079216 | 0 | 0.0002669158 | 0.1103227
EQUIVALENT CHARGE | [9 empty] | 7 | Oxigens
ID | Si | Fe | Mg | Al | Ti | Cr | Mn | Co | Ni | SUM | O%
1 | 1.454727 | 0.3697105 | 0.7295285 | 0.4019223 | 0.04007012 | 0.00986907 | 0.001127873 | 0.0005338316 | 0.2219842 | 3.229473 | 4.335072
2 | 1.501332 | 0.6091314 | 0.5409429 | 0.2271479 | 0.01853243 | 0.006316205 | 0.003947554 | 0.001334579 | 0.1810149 | 3.089699 | 4.531185
3 | 1.705726 | 0.3627506 | 0.8277916 | 0.3877991 | 0.02654646 | 0.008684782 | 0 | 0.0008007474 | 0.1555764 | 3.475675 | 4.027994
4 | 1.857523 | 0.2430401 | 1.111663 | 0.3477834 | 0.01402454 | 0.00276334 | 0.001409841 | 0.0008007474 | 0.1071094 | 3.686117 | 3.798034
5 | 1.482024 | 0.4373608 | 0.7066998 | 0.4584151 | 0.09266216 | 0.01223765 | 0 | 0.0005338316 | 0.2206453 | 3.410579 | 4.104875
APFU
ID | Si | Fe | Mg | Al | Ti | Cr | Mn | Co | Ni | SUM
1 | 1.576587 | 0.8013608 | 1.581279 | 0.5807874 | 0.04342672 | 0.01426104 | 0.002444704 | 0.001157099 | 0.4811587 | 5.082462
2 | 1.700703 | 1.380044 | 1.225556 | 0.3430831 | 0.02099347 | 0.009539965 | 0.008943549 | 0.003023612 | 0.4101059 | 5.101992
3 | 1.717663 | 0.7305786 | 1.66717 | 0.5206842 | 0.02673224 | 0.01166075 | 0 | 0.001612703 | 0.3133304 | 4.989432
4 | 1.763734 | 0.4615373 | 2.111066 | 0.4402978 | 0.01331642 | 0.00349842 | 0.002677312 | 0.001520633 | 0.2034026 | 5.001051
5 | 1.520881 | 0.8976558 | 1.450457 | 0.6272456 | 0.09509165 | 0.01674467 | 0 | 0.001095656 | 0.4528608 | 5.062032